## Sheet1
air | 1.005364
acetic acid | 6.2
alcohol, ethyl (grain) | 24.55
alcohol, methyl (wood) | 32.7
amber | 2.8
asbestos | 4
asphalt | 2.6
bakelite | 4.8
calcite | 8
calcium carbonate | 8.7
cellulose | 3.7
cellulose | 7.5
cement | 2
cocaine | 3.1
cotton | 1.3
diamond, type I | 5.87
diamond, type IIa | 5.66
ebonite | 2.7
epoxy | 3.6
flour | 5
flour | 3
freon 12, −150 °C (liquid) | 3.5
freon 12, +20 °C (vapor) | 2.4
germanium | 16
glass | 4
glass | 7
glass, pyrex 7740 | 5
gutta percha | 2.6
jet fuel (jet a) | 1.7
lead oxide | 25.9
lead magnesium niobate | 10000
lead sulfide (galena) | 200
lead titanate | 200
lithium deuteride | 14
lucite | 2.8
mica, muscovite | 5.4
mica, canadian | 6.9
nylon | 3.5
oil, linseed | 3.4
oil, mineral | 2.1
oil, olive | 3.1
oil, petroleum | 2
oil, petroleum | 2.2
oil, silicone | 2.5
oil, sperm | 3.2
oil, transformer | 2.2
paper | 3.3
paper | 3.5
plexiglas | 3.1
polyester | 3.2
polyester | 4.3
polyethylene | 2.26
polypropylene | 2.3
polypropylene | 2.2
polystyrene | 2.55
polyvinyl chloride (pvc) | 4.5
porcelain | 6
porcelain | 8
potassium niobate | 700
KTN, 0 °C | 34000
KTN, 20 °C | 6000
quartz, crystalline (∥) | 4.6
quartz, crystalline (⊥) | 4.51
quartz, fused | 3.8
rubber, butyl | 2.4
rubber, neoprene | 6.6
rubber, silicone | 3.2
rubber, vulcanized | 2.9
salt | 5.9
selenium | 6
silicon | 11.8
silicon carbide (αSiC) | 10.2
silicon dioxide | 4.5
silicone oil | 2.7
silicone oil | 2.8
soil | 10
soil | 20
strontium titanate, +25 °C | 332
strontium titanate, −195 °C | 2080
sulfur | 3.7
tantalum pentoxide | 27
teflon | 2.1
tin antimonide | 147
tin telluride | 1770
titanium dioxide (rutile) | 114
tobacco | 1.6
tobacco | 1.7
uranium dioxide | 24
vacuum | 1
water, ice, −30 °C | 99
water, liquid, 0 °C | 87.9
water, liquid, 20 °C | 80.2
water, liquid, 40 °C | 73.2
water, liquid, 60 °C | 66.7
water, liquid, 80 °C | 60.9
water, liquid, 100 °C | 55.5
wax, beeswax | 2.7
wax, beeswax | 3
wax, carnuba | 2.9
wax, paraffin | 2.1
wax, paraffin | 2.5
waxed paper | 3.7
eye, aqueous humor | 67
eye, cornea | 61
eye, sclera | 67
fat | 16
muscle, smooth | 56
muscle, striated | 58
skin | 33
skin | 44
tongue | 38
bone, cancellous | 26
bone, cortical | 14.5
brain, gray matter | 56
brain, white matter | 43
brain, meninges | 58
cartilage, general | 22
cartilage, ear | 47